## Φύλλο1
parameters
[6 empty] | presence of clays | salts | total porosity P(%) | pore volume | pore size distribution | specific surface | average pore radius | density | total color difference | thermal expansion coef. | penetration depth | water total immersion Wi | water absorption coeffiecient © | permeability (Α) | drying index D | hydric swelling HS | bending strength BS | compressive CS | modulus of eleasticity ME | ultrasound velocity | surface temperature | biodegradation | environemjnt (UV effect)
|  |  | Parameters |  | parameters symbol | PC | PS | P% | PV | PSD | A | r | d | DE | ε | pd | Wi | C | A | DI | HS | BS | CS | ME | u | T | bio | UV
|  |  | best | 0 |  | no | no | DP5% | DPV5% | same | DA5% | Dr5% | Dd5% | ΔΕ<3 | 0.9es <ets < 1.1es | B>20 mm | DWi<10% | DC<10% | DΑ<10% | DD<10% | DHS≤ 0% | DBS<10% | DCS<10% | DME<10% | Du<10% | DT<10% | no | no
|  |  | medium | 5 |  | low | low | 5%<DP<10% | 5%<DPV<10% | desirable properties | 5%<DA<10% | 5%<Dr<10% | 5%<Dd<10% | 3<ΔΕ<5 | 1.1es < ets < 1.2es | 5<B<20 | 10%<DWi<<25% | 10%<DC<25% | 10%<DΑ<25% | 10%<DD<25% |  | 10%<DBS<25% | 10%<DCS<25% | 10%<DME<25% | 10%<Du<25% | 10%<DT<25% | low | low
|  |  | bad | 10 |  | high | high | DP> 10 | DPV> 10 | totally different | DA> 10 | Dr> 10 | Dd> 10 | ΔΕ>5 | ets> 1.2es | Β<5 | 25%<Dwi | 25%<DC | 25%<DΑ | 25%<DD | DHS>0% | 25%<DBS | 25%<DCS | 25%<DME | 25%<Du | 25%<DT | high | high
[5 empty] | impact factor | 7 | 7 | 2 | 2 | 2 | 2 | 2 | 2 | 4 | 4 | 1 | 3 | 3 | 3 | 3 | 3 | 5 | 5 | 5 | 6 | 6 | 8 | 8
stone | type | consolidant |  |  |  | PC | PS | P% | PV | PSD | A | r | d | DE | ε | pd | Wi | C | A | DI | HS | BS | CS | ME | u | T | bio | UV
biocalcarenite | Rhodes-grey | hybrid-nanocomposite | TEOS-SiO2-TiO2 | pmc1 |  |  |  | 4.03 | 5.74 |  | 5.8 | 8.15 | 1.92 | 1.15 | 1.59 | 15 | 4.26 | 15.06 | 27.17 |  |  |  |  | 1.14 | 0.93 | 0.52
biocalcarenite | Rhodes-grey | hybrid-nanocomposite | TEOS-SiO2-TiO2 | pmc2 |  |  |  | 1.98 | 1.5 |  | 0.72 | 3 | 2.4 | 5.97 | 100 | 25 | 3.27 | 5.25 | 41.02 |  |  |  |  | 1.52 | 2.94 | 0
biocalcarenite | Rhodes-grey | organic | ethyl silicate | binder |  |  |  | 1.67 | 25.5 |  | 18.12 | 76.87 | 13.4 | 1.41 | 100 | 15 | 5.37 | 16.13 | 20 |  |  |  |  | 8.66 | 5.79 | 0
biocalcarenite | Rhodes-grey | inorganic- nanocomposite | nanolime | CalosIL |  |  |  | 3.16 | 3.08 |  | 0 | 10.81 | 0 | 2.82 | 100 | 10 | 6.77 | 8.15 | 19.42 |  |  |  |  | 1.57 | 0.79 | 0
limestone | Rethymno-yellow | hybrid-nanocomposite | TEOS-SiO2-TiO2 | pmc1 |  |  |  | 5.08 | 4.2 |  | 310.61 | 16.17 | 1.16 | 4.63 | 1.1 | 20 | 15.72 | 15.88 | 10.25 |  |  |  |  | 6.5 | 1.89 | 0
limestone | Rethymno-yellow | hybrid-nanocomposite | TEOS-SiO2-TiO2 | pmc2 |  |  |  | 5.94 | 5.99 |  | 542.42 | 13.47 | 2.91 | 5.87 | 100 | 25 | 10.66 | 50 | 35.84 |  |  |  |  | 10 | 3.54 | 0
limestone | Rethymno-yellow | organic | ethyl silicate | binder |  |  |  | 0.47 | 0.48 |  | 17.24 | 31.82 | 1.62 | 2.24 | 100 | 25 | 0.18 | 8 | 2.89 |  |  |  |  | 1.74 | 0.26 | 0.48
limestone | Rethymno-yellow | inorganic- nanocomposite | nanolime | CalosIL |  |  |  | 1.93 | 1.92 |  | 6.9 | 9.66 | 0 | 7.68 | 100 | 15 | 2.9 | 26.92 | 9.25 |  |  |  |  | 1.69 | 0.83 | 0
με type einai o lithos kai code to yliko pou theloume na sugrinoume meta tin efarmogi aytoy toy ylikoy se ayto to lith0
|  |  | me kitrino einai o syntelestis barititas tis kathe parametrou me klimaka 1-8 | [8 empty] | to 1 einai to pio simandiko
ta noumera einai ta apotelesmata ton (%) Diaforom